## Calc
Mix Design for Concrete |  |  |  |  | Grade = M | 25
C1.Design stipulation:
| i | Characteristic Compressive strength | = | 25 | N/mm2
| ii | Maximum size of aggregate | = | 20 | mm
| iii | Degree of workability | = | 0.8
| iv | Degree of quality | = | Good
| v | Type of Exposure | = | Mild
C2. Test data for materials
| (i) | Cement used | = | PPC
| (ii) | Specific gravity of Cement | = | 3
| (iii) | Specific gravity
|  | Fine Aggregate | = | 2.8
|  | Coarse Aggregate | = | 2.61
| (iv) | Water absorption
|  | Fine Aggregate | = | 2.1 | %
|  | Coarse Aggregate | = | 0.78 | %
| (v) | Free Surface Moisture
|  | Fine Aggregate | = | 2.1 | %
|  | Coarse Aggregate | = | Nil | %
| (vi) | Fine Aggregate confirming the table 4, IS 383- Zone | = | 3 | Zone
C3.Target mean strength
|  | Standard deviation "s" | = | 4 | (From Table 8, IS 456:2000)
|  | Tolerance factor "t" | = | 1.65 | (From Table 2, IS 10262)
|  | Target mean strength "fck" | = | fck + s x t
|  |  | = | 31.6 | N/mm2
C4. Selection of Water Cement ratio
|  | Water Cement ratio | = | 0.44 | (From fig. 1, Is 10262)
C5.Selection of water sand content
|  | Approximate water content | = | 186 | l/m3 (Table 4, IS 10262)
|  | Sand content as percentage of total aggregate by absolute volume | = | 35 | % (Sand confirming to Grade II)
Adjustments (Table 6, IS 10262)
|  | Change in contition | Adjustments required in
|  |  |  | Water Content in percentage |  | Percentage sand in total aggregate
| (i) | For Increase/Decrease in w/c Ratio |  | 0 |  | -3.2
| (ii) | For sand confirming of table 4, IS 383, Zone |  | 0 |  | -1.5
| (iii) | For Increase/Decrease in compaction Factor |  | 0 |  | 0
|  | Total adjustments |  | 0 |  | -4.7
Therefore,
|  | Required Sand content | = | 30.3 | %
|  | Required Water content | = | 186 | l/m3
C6. Determination of Cement content
|  | Water Cement Ratio | = | 0.44
|  | Water Content | = | 186 | ltr
|  | Cement Content | = | 422.7273 | kg
C7. Determination of Fine & Coarse aggregate
|  | Air entrapped in concrete | = | 2 | % (From Table 3, IS 10262)
|  | Actual quantity of concrete "V" | = | 0.98 | Cum
Fine aggregate
|  | V | = | W + C/Sc + 1/p * fa/Sfa
|  | Fine aggregate "fa" | = | 554.0823 | kg
Coarse aggregate
|  | V | = | W + C/Sc + 1/(1-p) * Ca/Sca
|  | Coarse aggregate "Ca" | = | 1188.083 | kg
Then the mix propostion is,
|  | Cement | Fine Aggregate |  | Coarse Aggregate | Water
|  | 422.7273 | 554.0823 |  | 1188.083 | 186
|  | 1 | 1.310732 |  | 2.81052 | 0.44
C8.Actual quantities required for the mix per bag of cement
The mix is 1:1.19:2.57
| (i) | Cement | = | 50 | kg
| (ii) | Fine Aggregate | = | 65.53662 | kg
| (iii) | Coarse Aggregate | = | 140.526 | kg
|  | 20 mm | = | 84.3156 | kg
|  | 10 mm | = | 56.2104 | kg
| (iv) | Water
| a) | For water cement ratio ….. quantity of water | = | 22 | ltr
| b) | Extra quantity of water to be added for absorbtion in case of coarse aggregate, at 0.78% by mass | = | 1.096103 | ltr
| c) | Quantity of water deducted for free moisture present in sand, at 2.1% by mass | = | -1.376269 | ltr
| d) | Actual quantity of water | = | 21.71983 | ltr
| (v) | Actual quantity of Fine Aggregate required after allowing mass of free moisture | = | 66.91289 | kg
| (vi) | Actual quantity of Coarse Aggregate required
|  | 20 mm | = | 83.94461 | kg
|  | 10 mm | = | 55.96307 | kg
Therfore, the actual quantities of materials required for the mix are;
|  | Water | = | 21.71983 | ltr
|  | Cement | = | 50 | kg
|  | Fine aggregate | = | 66.91289 | kg
Coars Aggregate
|  | 20 mm | = | 83.94461 | kg
|  | 10 mm | = | 55.96307 | kg
Materials required for concrete
|  | Grade | M | 25
|  | Concrete quantity | = | 1 | Cum
| Sl.No | Material name | Quantity |  | Unit
| 1 | Cement | 422.7273 |  | kg
| 2 | Fine Aggregate | 565.7181 |  | kg
| 3 | Coarse Aggregate 20mm | 709.7135 |  | kg
| 4 | Coarse Aggregate 10mm | 473.1423 |  | kg |  | Prepared by,
| 5 | Water | 183.6313 |  | ltr |  | Sathiyaseelan
| 6 | Slump | 75 - 100 |  | mm
| 7 | W/C ratio | 0.44 |  |  |  | +91 8894770272
Note on E4: Note: Enter the grade of concrete you have to design. Example: For M25 write "25"
Note on E5: Note: Enter the maximum size aggregate you have to use.
Note on E6: Note: Enter the Compaction factor of concrete.
Note on E12: Note: Enter the Specific Gravity of Cement.
Note on E14: Note: Enter the Specific Gravity of Fine Aggregate.
Note on E15: Note: Enter the Specific Gravity of Coarse Aggregate.
Note on E17: Note: Enter the water absorption of Fine Aggregate.
Note on E18: Note: Enter the water absorption of Coarse Aggregate.
Note on E20: Note: Enter the surface moisture of the fine aggregate (Sand).
Note on E22: Note: Enter the sand Zone in number. Example: 1 (or) 2 (or) 3 (or) 4
Note on E31: Note: Enter the water cement ratio from above graph. Take target mean strength as 28 days compression strength.
Note on E56: Note: Enter the % of air entrapped in concrete.
Note on E100: Note: Enter required Quantity of concrete example: 10